## Sheet1
Direction | Miller | Miller-Bravais | Angle to ZA | Angle to ZA | Cos(angle) | Sin(angle) | Distance | Uncertainty | Velocity | Uncertainty | a=2.950 | c=4.681 | c/a=1.5867 | alpha-Ti | 2018Nayak [62]
| [UVW] | [UVTW] | degrees | radians |  |  | nm | nm | nm/s | nm/s
[62] Chemikerausschuß der GDMB Gesellschaft Deutscher Metallhütten- und Bergleute e. V. Titan (Springer-Verlag, 1951).
ZA | [-3 1 1] | [-7 5 2 3] | 0 | 0 | 1 | 0 | 2024Hirst
https://ssd.phys.strath.ac.uk/resources/crystallography/crystallographic-direction-calculator/
a1 | [1 0 0] | [2 -1 -1 0] | 152.7 | 2.665116 | -0.8886162 | 0.4586516 | 36.62911 | 0.4586516 | 5.232731 | 0.7503989
a2 | [0 1 0] | [-1 2 -1 0] | 50.6 | 0.8831359 | 0.6347311 | 0.7727331 | 21.74101 | 0.7727331 | 3.105859 | 0.4572204 | 4) Angle between two Miller hexagonal directions: |  |  |  | [u1 v1 w1] ∠ [u2 v2 w2]
a3 | [-1 -1 0] | [-1 -1 2 0] | 75.3 | 1.314232 | 0.253759 | 0.9672675 | 17.36852 | 0.9672675 | 2.481216 | 0.3804412
-a1 | [-1 0 0] | [-2 1 1 0] | 27.3 | 0.4764745 | 0.8886174 | 0.4586492 | 36.6293 | 0.4586492 | 5.232757 | 0.7504027 | Measured: | Value | Uncertainty | Unit
-a2 | [0 -1 0] | [1 -2 1 0] | 129.4 | 2.258454 | -0.634729 | 0.7727348 | 21.74097 | 0.7727348 | 3.105852 | 0.4572196 | Distance | 16.8 | 0.8 | nm
-a3 | [1 1 0] | [1 1 -2 0] | 104.7 | 1.827358 | -0.2537565 | 0.9672681 | 17.3685 | 0.9672681 | 2.481215 | 0.3804411 | Time | 7 | 1 | s
ZA | [1 1 0] | [1 1 -2 0] | 0 | 0 | 1 | 0 | 2018Topping
a1 | [1 0 0] | [2 -1 -1 0] | 60 | 1.047197 | 0.5000008 | 0.866025 | 56.58036 |  | 0.4222415
a2 | [0 1 0] | [-1 2 -1 0] | 60 | 1.047197 | 0.5000008 | 0.866025 | 56.58036 |  | 0.4222415
a3 | [-1 -1 0] | [-1 -1 2 0] | 180 | 3.14159 | -1 | 2.65359e-06
-a1 | [-1 0 0] | [-2 1 1 0] | 120 | 2.094393 | -0.4999985 | 0.8660263 | 56.58027 |  | 0.4222408 |  | Measured: | Value |  | Unit
-a2 | [0 -1 0] | [1 -2 1 0] | 120 | 2.094393 | -0.4999985 | 0.8660263 | 56.58027 |  | 0.4222408 |  | Distance | 49 |  | nm
-a3 | [1 1 0] | [1 1 -2 0] | 0 | 0 | 1 | 0 |  |  |  |  | Time | 134 |  | s