## Sheet1
1691-1697 Movement | [5 empty] | 1733-1739 Movement | [5 empty] | 1751-1756 Movement
Distance (nm) | Uncertainty (nm) | Angle | Uncertainty | Time (s) | Uncertainty (s) | Distance (nm) | Uncertainty (nm) | Angle | Uncertainty | Time (s) | Uncertainty (s) | Distance (nm) | Uncertainty (nm) | Angle | Uncertainty | Time (s) | Uncertainty (s)
19.534 | 1.562143 | 131.82 | 1.224817 | 7 | 1 | 11.773 | 0.03037551 | 139.399 | 0.001285735 | 6 | 1 | 12.824 | 0.02323447 | -44.193 | 0.8309625 | 5 | 1
20.952 | 0.02827202 | 134.012 | 1.177845 |  |  | 11.773 | 0.03037551 | 139.399 | 0.001285735 |  |  | 12.824 | 0.02323447 | -45.807 | 0.4934059
19.879 | 0.8187664 | 132.917 | 9.436735e-05 |  |  | 12.286 | 0.1147274 | 133.315 | 36.58003 |  |  | 12.647 | 0.0006037551 | -46.637 | 2.348337
21.338 | 0.3070743 | 132.098 | 0.6867674 |  |  | 12.055 | 0.01160237 | 143.616 | 18.08679 |  |  | 12.834 | 0.02638304 | -47.42 | 5.361209
21.137 | 0.1247099 | 133.531 | 0.3651612 |  |  | 11.968 | 0.0004290816 | 140.194 | 0.6903236 |  |  | 12.286 | 0.1486653 | -43.315 | 3.202566
21.498 | 0.51 | 133.556 | 0.3960005 |  |  | 11.851 | 0.009270939 | 142.883 | 12.38939 |  |  | 13.185 | 0.2636089 | -44.215 | 0.7913373
21.149 | 0.1333293 | 132.553 | 0.1396624 |  |  | 11.925 | 0.0004966531 | 136.736 | 6.90188 |  |  | 12.101 | 0.3255518 | -44.145 | 0.9207773
Avg | STD | Avg. | STD |  |  | Avg | STD | Avg | STD |  |  | Avg | STD | Avg | STD
20.78386 | 0.7055185 | 132.9267 | 0.7550163 |  |  | 11.94729 | 0.1678764 | 139.3631 | 3.265644 |  |  | 12.67157 | 0.3404371 | -45.10457 | 1.411615
Drift y (nm) | Drift x (nm) |  |  |  |  | Drift y (nm) | Drift x (nm) |  |  |  |  | Drift y (nm) | Drift x (nm)
3.286998 | 3.258904 |  |  |  |  | 2.635728 | 2.176008 |  |  |  |  | 1.833772 | 1.632006
New y (nm) | New x (nm) | Uncertainty y | Uncertainty x |  |  | New y (nm) | New x (nm) | Uncertainty y | Uncertainty x |  |  | New y (nm) | New x (nm) | Uncertainty y | Uncertainty x
11.93147 | 10.8962 | 0.5492424 | 0.5206719 |  |  | 5.145091 | 6.89022 | 0.5281804 | 0.4614123 |  |  | -10.81026 | -10.57579 | 0.3266723 | 0.3265693
New Travel | Uncertainty |  |  |  |  | New Travel | Uncertainty |  |  |  |  | New Travel | Uncertainty
16.15819 | 0.5364389 |  |  |  |  | 8.59925 | 0.4863687 |  |  |  |  | 15.12313 | 0.3266219
Velocity (nm/s) | Uncertainty |  |  |  |  | Velocity (nm/s) | Uncertainty |  |  |  |  | Velocity (nm/s) | Uncertainty
2.308313 | 0.3385466 |  |  |  |  | 1.433208 | 0.2522477 |  |  |  |  | 3.024627 | 0.6084423
a1 Velocity | Uncertainty |  |  |  |  | a1 Velocity | Uncertainty |  |  |  |  | a1 Velocity | Uncertainty
5.018072 | 0.7359708 | nm/s |  |  |  | 3.11567 | 0.5483646 | nm/s |  |  |  | 6.575276 | 1.322701 | nm/s
a2 Velocity | Uncertainty |  |  |  |  | a2 Velocity | Uncertainty |  |  |  |  | a2 Velocity | Uncertainty
2.997809 | 0.4396709 | nm/s |  |  |  | 1.861309 | 0.3275944 | nm/s |  |  |  | 3.928087 | 0.7901848 | nm/s
a3 Velocity | Uncertainty |  |  |  |  | a3 Velocity | Uncertainty |  |  |  |  | a3 Velocity | Uncertainty
2.379704 | 0.3490171 | nm/s |  |  |  | 1.477534 | 0.2600492 | nm/s |  |  |  | 3.118172 | 0.6272601 | nm/s
1691 Diam | Uncertainty |  |  |  |  | 1733 Diam | Uncertainty |  |  |  |  | 1751 Diam | Uncertainty
7.58 | 0.1156 |  |  |  |  | 10.73 | 0.0004 |  |  |  |  | 11 | 0.024025
6.74 | 0.25 |  |  |  |  | 11.45 | 0.5476 |  |  |  |  | 11.09 | 0.004225
6.9 | 0.1156 |  |  |  |  | 9.81 | 0.81 |  |  |  |  | 10.91 | 0.060025
8.29 | 1.1025 |  |  |  |  | 9.21 | 2.25 |  |  |  |  | 10.87 | 0.081225
6.7 | 0.2916 |  |  |  |  | 10.27 | 0.1936 |  |  |  |  | 11.05 | 0.011025
8.02 | 0.6084 |  |  |  |  | 10.34 | 0.1369 |  |  |  |  | 10.97 | 0.034225
6.9 | 0.1156 |  |  |  |  | 10.69 | 0.0004 |  |  |  |  | 11.31 | 0.024025
Avg | STD |  |  |  |  | Avg | STD |  |  |  |  | Avg | STD
7.24 | 0.6093674 |  |  |  |  | 10.71 | 0.7501333 |  |  |  |  | 11.155 | 0.1846909
1694 Diam | Uncertainty |  |  |  |  | 1735 Diam | Uncertainty |  |  |  |  | 1754 Diam | Uncertainty
8.59 | 0.030625 |  |  |  |  | 10.12 | 0.000625 |  |  |  |  | 11.7 | 0.081225
7.8 | 0.931225 |  |  |  |  | 9.26 | 0.783225 |  |  |  |  | 11.19 | 0.050625
7.67 | 1.199025 |  |  |  |  | 10.5 | 0.126025 |  |  |  |  | 11.78 | 0.133225
7.87 | 0.801025 |  |  |  |  | 10.11 | 0.001225 |  |  |  |  | 10.52 | 0.801025
8.5 | 0.070225 |  |  |  |  | 9.42 | 0.525625 |  |  |  |  | 11.21 | 0.042025
9.6 | 0.697225 |  |  |  |  | 10.67 | 0.275625 |  |  |  |  | 11.14 | 0.075625
8.94 | 0.030625 |  |  |  |  | 10.17 | 0.000625 |  |  |  |  | 11.13 | 0.081225
Avg | STD |  |  |  |  | Avg | STD |  |  |  |  | Avg | STD
8.765 | 0.7328979 |  |  |  |  | 10.145 | 0.4946824 |  |  |  |  | 11.415 | 0.4251008
1697 Diam | Uncertainty |  |  |  |  | 1737 Diam | Uncertainty |  |  |  |  | 1755 Diam | Uncertainty
13.05 | 0.416025 |  |  |  |  | 11.194 | 0.000729 |  |  |  |  | 11.44 | 0.09
11.01 | 1.946025 |  |  |  |  | 12.47 | 1.697809 |  |  |  |  | 11.66 | 0.2704
13.85 | 2.088025 |  |  |  |  | 11.7 | 0.284089 |  |  |  |  | 11.05 | 0.0081
13.15 | 0.555025 |  |  |  |  | 11.41 | 0.059049 |  |  |  |  | 11.78 | 0.4096
11.76 | 0.416025 |  |  |  |  | 11.34 | 0.029929 |  |  |  |  | 10.78 | 0.1296
13.09 | 0.469225 |  |  |  |  | 10.42 | 0.558009 |  |  |  |  | 11.78 | 0.4096
11.76 | 0.416025 |  |  |  |  | 11.14 | 0.000729 |  |  |  |  | 10.84 | 0.09
Avg | STD |  |  |  |  | Avg | STD |  |  |  |  | Avg | STD
12.405 | 0.9491632 |  |  |  |  | 11.167 | 0.6129953 |  |  |  |  | 11.14 | 0.448378
1698 Diam | Uncertainty |  |  |  |  | 1739 Diam | Uncertainty |  |  |  |  | 1756 Diam | Uncertainty
18.53 | 0.042025 |  |  |  |  | 10.57 | 0.1156 |  |  |  |  | 11.29 | 0.0361
18.98 | 0.060025 |  |  |  |  | 10.69 | 0.0484 |  |  |  |  | 11.91 | 0.6561
18.73 | 2.5e-05 |  |  |  |  | 11.65 | 0.5476 |  |  |  |  | 11.25 | 0.0225
19.36 | 0.390625 |  |  |  |  | 10.3 | 0.3721 |  |  |  |  | 11.76 | 0.4356
19.15 | 0.172225 |  |  |  |  | 10.57 | 0.1156 |  |  |  |  | 11.14 | 0.0016
18.35 | 0.148225 |  |  |  |  | 10.84 | 0.0049 |  |  |  |  | 11.34 | 0.0576
18.94 | 0.042025 |  |  |  |  | 11.25 | 0.1156 |  |  |  |  | 10.91 | 0.0361
Avg | STD |  |  |  |  | Avg | STD |  |  |  |  | Avg | STD
18.735 | 0.3495252 |  |  |  |  | 10.91 | 0.4342152 |  |  |  |  | 11.1 | 0.4218327